## Sheet1
Stainless Steels 04X14T3P1Φ
Data Table for:Grades - Stainless Steels - 04X14T3P1Φ
ITEM | Standard Number | Descriptions
Elements | Min.（≥） | Max.（≤）
C | 0.02 | 0.06
Si |  | 0.5
Mn |  | 0.5
P |  | 0.03
S |  | 0.02
Cr | 13 | 16
Ni |  | 0.5
Mo |  | 0.3
Co | 5.8 | 7
Ti | 0.3 | 0.6
Al | 0.1 | 0.25
V | 0.05 | 0.25
Nb | 0.05 | 0.15
Ca | 0.03 | 0.2
Zr | 0.02 | 0.15
B |  | 0.008