## Sheet1
Stainless Steels 04X12H2M
Data Table for:Grades - Stainless Steels - 04X12H2M
ITEM | Standard Number | Descriptions
Elements | Min.（≥） | Max.（≤）
C |  | 0.04
Si |  | 0.4
Mn | 1 | 2
P |  | 0.035
S |  | 0.025
Cr | 24.5 | 26.5
Ni | 5 | 6
Mo | 1.7 | 2.5
Ti | 2.3 | 3.5
B | 1.3 | 1.8
Nb |  | 0.2