## Sheet1
Stainless Steels 05X13ДЮ
Data Table for:Grades - Stainless Steels - 05X13ДЮ
ITEM | Standard Number | Descriptions
Elements | Min.（≥） | Max.（≤）
C |  | 0.05
Si |  | 1
Mn |  | 1
P |  | 0.03
S |  | 0.025
Cr | 12.5 | 14.5
Ni |  | 0.6
Mo |  | 0.3
Nb |  | 0.2