## Sheet1
Stainless Steels 05X20ЦΦЮ
Data Table for:Grades - Stainless Steels - 05X20ЦΦЮ
ITEM | Standard Number | Descriptions
Elements | Min.（≥） | Max.（≤）
C |  | 0.05
Si |  | 1
Mn |  | 1
P |  | 0.03
S |  | 0.02
Cr | 19.5 | 21.5
Ni |  | 0.6
Mo |  | 0.3
Nb |  | 0.2
Zr | 0.51 | 0.8
Al | 0.15 | 0.45