## Sheet1
Stainless Steels 05X21H12Γ2БPЩ
Data Table for:Grades - Stainless Steels - 05X21H12Γ2БPЩ
ITEM | Standard Number | Descriptions
Elements | Min.（≥） | Max.（≤）
C |  | 0.05
Si | 0.2 | 0.8
Mn | 2 | 2.8
P |  | 0.035
S |  | 0.02
Cr | 20 | 22
Ni | 12 | 13
Mo |  | 0.3
Zr | 0.51 | 0.8
V | 0.25 | 0.5
Al | 0.2 | 0.65
Nb |  | 0.2