## Sheet1
Stainless Steels 05X7H13ΓT
Data Table for:Grades - Stainless Steels - 05X7H13ΓT
ITEM | Standard Number | Descriptions
Elements | Min.（≥） | Max.（≤）
C |  | 0.05
Si |  | 0.6
Mn | 0.8 | 1.2
P |  | 0.02
S |  | 0.02
Cr | 6 | 7.5
Ni | 12.5 | 14
Mo |  | 0.2
Nb | 0.7 | 1.2
B | 0.001 | 0.005
Ce | 0.1 | 0.2