## Sheet1
Stainless Steels 06X16H15M3БP
Data Table for:Grades - Stainless Steels - 06X16H15M3БP
ITEM | Standard Number | Descriptions
Elements | Min.（≥） | Max.（≤）
C | 0.04 | 0.08
Si | 0.3 | 0.6
Mn | 0.5 | 0.9
P |  | 0.02
S |  | 0.01
Cr | 15 | 16.5
Ni | 14.5 | 16
Mo | 2.5 | 3
Cu | 1.8 | 2.5
Nb | 0.25 | 0.4
Co |  | 0.3
N |  | 0.2