## Sheet1
Stainless Steels 06X18Γ9H5AБ
Data Table for:Grades - Stainless Steels - 06X18Γ9H5AБ
ITEM | Standard Number | Descriptions
Elements | Min.（≥） | Max.（≤）
C |  | 0.06
Si |  | 0.6
Mn | 8 | 10
P |  | 0.02
S |  | 0.02
Cr | 17 | 19
Ni | 4 | 5.5
Mo |  | 0.3
B | 0.001 | 0.003
Nb | 0.15 | 0.25
Ce | 0.01 | 0.03
N | 0.35 | 0.45
Ca | 0.001 | 0.003