## Sheet1
Stainless Steels 06X18H10T
Data Table for:Grades - Stainless Steels - 06X18H10T
ITEM | Standard Number | Descriptions
Elements | Min.（≥） | Max.（≤）
C |  | 0.06
Si |  | 0.8
Mn | 1 | 2
P |  | 0.035
S |  | 0.02
Cr | 17 | 19
Ni | 9 | 11
Mo
Nb | 0.2 | 0.5
N | 0.15 | 0.3