## Sheet1
Stainless Steels 07X9ЮЦΦ
Data Table for:Grades - Stainless Steels - 07X9ЮЦΦ
ITEM | Standard Number | Descriptions
Elements | Min.（≥） | Max.（≤）
C |  | 0.07
Si |  | 0.8
Mn |  | 0.8
P |  | 0.035
S |  | 0.025
Cr | 8.5 | 10.5
Ni |  | 0.6
Mo |  | 0.3