## Sheet1
Stainless Steels 07X13AΓ20
Data Table for:Grades - Stainless Steels - 07X13AΓ20
ITEM | Standard Number | Descriptions
Elements | Min.（≥） | Max.（≤）
C |  | 0.07
Si |  | 0.6
Mn | 19 | 22
P |  | 0.035
S |  | 0.025
Cr | 12 | 14.8
Ni |  | 1
Mo |  | 0.3
Al | 0.6 | 0.9
Zr | 0.07 | 0.15
V | 0.08 | 0.15
Nb |  | 0.2