## Sheet1
Stainless Steels 07X15H7ЮM2
Data Table for:Grades - Stainless Steels - 07X15H7ЮM2
ITEM | Standard Number | Descriptions
Elements | Min.（≥） | Max.（≤）
C | 0.05 | 0.1
Si |  | 0.7
Mn |  | 0.7
P |  | 0.03
S |  | 0.02
Cr | 14.2 | 15.8
Ni | 7 | 8.5
Mo | 1.6 | 2.4
N | 0.08 | 0.18
Ca |  | 0.1
Mg |  | 0.1
Ce |  | 0.1
B |  | 0.003