## Sheet1
Stainless Steels 08X15H5Д2T
Data Table for:Grades - Stainless Steels - 08X15H5Д2T
ITEM | Standard Number | Descriptions
Elements | Min.（≥） | Max.（≤）
C |  | 0.08
Si |  | 0.7
Mn |  | 0.7
P |  | 0.035
S |  | 0.025
Cr | 14 | 15
Ni | 4.7 | 5.5
Mo |  | 0.2
Cu | 1.75 | 2.5
Ti | 0.15 | 0.3
V |  | 0.2