## Sheet1
Stainless Steels 08X15H25T2MΦP
Data Table for:Grades - Stainless Steels - 08X15H25T2MΦP
ITEM | Standard Number | Descriptions
Elements | Min.（≥） | Max.（≤）
C |  | 0.08
Si |  | 0.7
Mn | 1.2 | 1.7
P |  | 0.02
S |  | 0.015
Cr | 14 | 16
Ni | 24 | 26
Mo | 1.1 | 1.6
Ti | 1.9 | 2.4
V | 0.2 | 0.4
Al |  | 0.3
B |  | 0.01
Ce |  | 0.01
Zr |  | 0.01