## Sheet1
Stainless Steels 08X16H11M3
Data Table for:Grades - Stainless Steels - 08X16H11M3
ITEM | Standard Number | Descriptions
Elements | Min.（≥） | Max.（≤）
C |  | 0.08
Si |  | 0.8
Mn | 1 | 1.7
P |  | 0.02
S |  | 0.02
Cr | 15 | 17
Ni | 10 | 12
Mo | 2 | 2.5
Ti | 0.2 | 0.4
V |  | 0.2