## Sheet1
Stainless Steels 09X18H9
Data Table for:Grades - Stainless Steels - 09X18H9
ITEM | Standard Number | Descriptions
Elements | Min.（≥） | Max.（≤）
C | 0.07 | 0.1
Si |  | 0.8
Mn | 1 | 2
P |  | 0.02
S |  | 0.02
Cr | 17 | 19
Ni |  | 0.6
Mo |  | 0.3
Ti | 5×C％ | 0.7