## Sheet1
Stainless Steels 10X15H27T3MP
Data Table for:Grades - Stainless Steels - 10X15H27T3MP
ITEM | Standard Number | Descriptions
Elements | Min.（≥） | Max.（≤）
C |  | 0.1
Si |  | 0.6
Mn |  | 0.6
P |  | 0.02
S |  | 0.01
Cr | 14 | 16
Ni | 25 | 28
Mo |  | 0.3
Nb | 0.7 | 1