## Sheet1
Stainless Steels 10X15H9C3Б1
Data Table for:Grades - Stainless Steels - 10X15H9C3Б1
ITEM | Standard Number | Descriptions
Elements | Min.（≥） | Max.（≤）
C | 0.08 | 0.12
Si | 2.2 | 3
Mn | 0.4 | 0.8
P |  | 0.035
S |  | 0.025
Cr | 14 | 16
Ni | 8 | 10
Mo | 3 | 4
W | 2 | 2.75
Nb | 0.9 | 1.3
Cu |  | 0.2
Zr |  | 0.1