## Sheet1
Stainless Steels 10X15H28BM4Б
Data Table for:Grades - Stainless Steels - 10X15H28BM4Б
ITEM | Standard Number | Descriptions
Elements | Min.（≥） | Max.（≤）
C | 0.08 | 0.12
Si |  | 0.6
Mn |  | 0.4
P |  | 0.015
S |  | 0.012
Cr | 13 | 15
Ni | 27 | 30
Mo | 2.1 | 2.6
Cu |  | 0.25