## Sheet1
Stainless Steels 10X18H10T
Data Table for:Grades - Stainless Steels - 10X18H10T
ITEM | Standard Number | Descriptions
Elements | Min.（≥） | Max.（≤）
C |  | 0.1
Si |  | 0.8
Mn | 1 | 2
P |  | 0.035
S |  | 0.02
Cr | 17 | 19
Ni | 10 | 11
Mo | 0.06 | 0.12
Ti | 0.08 | 0.2
V | 1 | 1.3
N | 0.1 | 0.2