## Sheet1
Stainless Steels 11X17H
Data Table for:Grades - Stainless Steels - 11X17H
ITEM | Standard Number | Descriptions
Elements | Min.（≥） | Max.（≤）
C | 0.08 | 0.13
Si | 0.4 | 0.8
Mn |  | 0.6
P |  | 0.035
S |  | 0.02
Cr | 15.6 | 17.6
Ni | 0.9 | 1.4
Mo