## Sheet1
Stainless Steels 12X8
Data Table for:Grades - Stainless Steels - 12X8
ITEM | Standard Number | Descriptions
Elements | Min.（≥） | Max.（≤）
C |  | 0.12
Si | 0.17 | 0.37
Mn | 0.3 | 0.6
P |  | 0.035
S |  | 0.03
Cr | 7.5 | 9.5
Ni |  | 0.4
Mo | 0.6 | 0.9
W | 1.7 | 2.2
V | 0.15 | 0.3
Ti |  | 0.05