## Sheet1
Stainless Steels 12X20H14C2
Data Table for:Grades - Stainless Steels - 12X20H14C2
ITEM | Standard Number | Descriptions
Elements | Min.（≥） | Max.（≤）
C |  | 0.12
Si | 2.2 | 3
Mn |  | 1.5
P |  | 0.035
S |  | 0.02
Cr | 18 | 20
Ni | 13.5 | 15.5
Mo | 0.35 | 0.5
W | 1.6 | 2
V | 0.18 | 0.3