## Sheet1
Stainless Steels 13X11H282MΦ
Data Table for:Grades - Stainless Steels - 13X11H282MΦ
ITEM | Standard Number | Descriptions
Elements | Min.（≥） | Max.（≤）
C | 0.1 | 0.16
Si |  | 0.6
Mn |  | 0.6
P |  | 0.03
S |  | 0.025
Cr | 10.5 | 12
Ni | 1.5 | 1.8
Mo | 1.2 | 2