## Sheet1
Stainless Steels 13X13C2M2
Data Table for:Grades - Stainless Steels - 13X13C2M2
ITEM | Standard Number | Descriptions
Elements | Min.（≥） | Max.（≤）
C | 0.1 | 0.15
Si | 1.4 | 2.1
Mn |  | 0.6
P |  | 0.03
S |  | 0.02
Cr | 12 | 14
Ni |  | 0.3
Mo | 0.9 | 1.1
Cu |  | 0.25