## Sheet1
Stainless Steels 13X9M
Data Table for:Grades - Stainless Steels - 13X9M
ITEM | Standard Number | Descriptions
Elements | Min.（≥） | Max.（≤）
C | 0.09 | 0.15
Si |  | 0.5
Mn |  | 0.5
P |  | 0.035
S |  | 0.025
Cr | 7.5 | 9.5
Ni |  | 0.5
Mo | 1.4 | 1.9
Cu | 1 | 1.5
N | 0.05 | 0.15