## Sheet1
Stainless Steels 19X20H4AM3Д2C
Data Table for:Grades - Stainless Steels - 19X20H4AM3Д2C
ITEM | Standard Number | Descriptions
Elements | Min.（≥） | Max.（≤）
C | 0.17 | 0.22
Si | 1.1 | 1.5
Mn | 0.3 | 0.8
P |  | 0.035
S |  | 0.02
Cr | 18.5 | 20
Ni | 4.3 | 4.9
Mo