## Sheet1
Stainless Steels 20X12H12Γ6
Data Table for:Grades - Stainless Steels - 20X12H12Γ6
ITEM | Standard Number | Descriptions
Elements | Min.（≥） | Max.（≤）
C | 0.15 | 0.25
Si |  | 0.5
Mn | 6 | 7
P |  | 0.035
S |  | 0.03
Cr | 10 | 12
Ni | 10 | 13
Mo
W | 1.6 | 2.2
V | 0.4 | 0.7