## Sheet1
Stainless Steels 23X13HBMΦ
Data Table for:Grades - Stainless Steels - 23X13HBMΦ
ITEM | Standard Number | Descriptions
Elements | Min.（≥） | Max.（≤）
C | 0.2 | 0.26
Si |  | 0.6
Mn |  | 0.6
P |  | 0.02
S |  | 0.02
Cr | 12 | 13.5
Ni | 1.4 | 2
Mo | 1.6 | 2
W | 1.5 | 2
V | 0.18 | 0.3