## Sheet1
Stainless Steels 25X12H282M2Φ
Data Table for:Grades - Stainless Steels - 25X12H282M2Φ
ITEM | Standard Number | Descriptions
Elements | Min.（≥） | Max.（≤）
C | 0.23 | 0.28
Si |  | 0.6
Mn |  | 0.6
P |  | 0.03
S |  | 0.03
Cr | 11.5 | 13
Ni | 1.5 | 2
Mo | 0.45 | 0.65
W | 1.6 | 2.2
V | 0.4 | 0.7