## Sheet1
Stainless Steels 25X20H9B2M
Data Table for:Grades - Stainless Steels - 25X20H9B2M
ITEM | Standard Number | Descriptions
Elements | Min.（≥） | Max.（≤）
C | 0.23 | 0.3
Si | 1 | 1.6
Mn | 1 | 1.6
P |  | 0.03
S |  | 0.03
Cr | 19 | 21
Ni | 8 | 10
Mo |  | 0.3