## Sheet1
Stainless Steels 45X14H14CB2M
Data Table for:Grades - Stainless Steels - 45X14H14CB2M
ITEM | Standard Number | Descriptions
Elements | Min.（≥） | Max.（≤）
C | 0.4 | 0.5
Si | 2.8 | 3.2
Mn |  | 0.7
P |  | 0.03
S |  | 0.02
Cr | 13 | 15
Ni | 13 | 15
Mo | 0.5 | 1
W | 1.8 | 2.8