## Sheet1
Stainless Steels 55X20H4AΓ9M
Data Table for:Grades - Stainless Steels - 55X20H4AΓ9M
ITEM | Standard Number | Descriptions
Elements | Min.（≥） | Max.（≤）
C | 0.5 | 0.6
Si |  | 0.45
Mn | 8 | 10
P |  | 0.04
S |  | 0.03
Cr | 20 | 22
Ni | 3.5 | 4.5
Mo
N | 0.3 | 0.6