## Sheet1
Stainless Steels 80X20HC
Data Table for:Grades - Stainless Steels - 80X20HC
ITEM | Standard Number | Descriptions
Elements | Min.（≥） | Max.（≤）
C | 0.7 | 0.8
Si | 1.25 | 1.75
Mn | 0.4 | 0.7
P |  | 0.035
S |  | 0.03
Cr | 19 | 21
Ni
Mo | 1.4 | 1.8