## Sheet1
Stainless Steels 100X13M
Data Table for:Grades - Stainless Steels - 100X13M
ITEM | Standard Number | Descriptions
Elements | Min.（≥） | Max.（≤）
C | 0.9 | 1.05
Si |  | 0.6
Mn |  | 0.6
P |  | 0.03
S |  | 0.03
Cr | 12 | 14
Ni |  | 0.5
Mo | 0.5 | 0.8