## Sheet1
Stainless Steels 110X18M
Data Table for:Grades - Stainless Steels - 110X18M
ITEM | Standard Number | Descriptions
Elements | Min.（≥） | Max.（≤）
C | 1.1 | 1.2
Si | 0.53 | 0.93
Mn | 0.5 | 1
P |  | 0.025
S |  | 0.015
Cr | 16.5 | 18
Ni |  | 0.3
Mo