## Sheet1
Stainless Steels XH28BMAБ
Data Table for:Grades - Stainless Steels - XH28BMAБ
ITEM | Standard Number | Descriptions
Elements | Min.（≥） | Max.（≤）
C |  | 0.1
Si |  | 0.6
Mn |  | 1.5
P |  | 0.03
S |  | 0.02
Cr | 19 | 22
Ni | 25 | 30
Mo | 2.8 | 3.5
Al
Ti
Fe
W | 4.8 | 6
Nb | 0.7 | 1.3
N | 0.15 | 0.3
B |  | 0.005