## Sheet1
Stainless Steels XH35BT
Data Table for:Grades - Stainless Steels - XH35BT
ITEM | Standard Number | Descriptions
Elements | Min.（≥） | Max.（≤）
C |  | 0.12
Si |  | 0.6
Mn | 1 | 2
P |  | 0.03
S |  | 0.02
Cr | 14 | 16
Ni | 34 | 38
Mo
Al
Ti | 1.1 | 1.5
Fe
W | 2.8 | 3.5