## Sheet1
Stainless Steels XH35BTЮ
Data Table for:Grades - Stainless Steels - XH35BTЮ
ITEM | Standard Number | Descriptions
Elements | Min.（≥） | Max.（≤）
C |  | 0.08
Si |  | 0.6
Mn |  | 0.6
P |  | 0.03
S |  | 0.02
Cr | 14 | 16
Ni | 33 | 37
Mo
Al | 0.7 | 1.4
Ti | 2.4 | 3.2
Fe
W | 2.8 | 3.5
B |  | 0.02