## Sheet1
Stainless Steels XH55MBЮ
Data Table for:Grades - Stainless Steels - XH55MBЮ
ITEM | Standard Number | Descriptions
Elements | Min.（≥） | Max.（≤）
C |  | 0.08
Si |  | 0.04
Mn |  | 0.04
P |  | 0.015
S |  | 0.01
Cr | 9 | 11
Ni |  | remaining
Mo | 5 | 6.5
Al | 4.2 | 5
Ti
Fe |  | 20
W | 4.5 | 5.5
B |  | 0.01
Ce |  | 0.01