## Sheet1
Stainless Steels XH56BMKЮ
Data Table for:Grades - Stainless Steels - XH56BMKЮ
ITEM | Standard Number | Descriptions
Elements | Min.（≥） | Max.（≤）
C |  | 0.1
Si |  | 0.6
Mn |  | 0.3
P |  | 0.015
S |  | 0.01
Cr | 8.5 | 10.5
Ni |  | remaining
Mo | 6.5 | 8
Al | 5.4 | 6.2
Ti
Fe |  | 1.5
Co | 12 | 16
W | 6 | 7.5
Ce |  | 0.02
B |  | 0.02