## Sheet1
Stainless Steels XH60BT
Data Table for:Grades - Stainless Steels - XH60BT
ITEM | Standard Number | Descriptions
Elements | Min.（≥） | Max.（≤）
C |  | 0.1
Si |  | 0.8
Mn |  | 0.5
P |  | 0.013
S |  | 0.013
Cr | 23.5 | 26.5
Ni |  | remaining
Mo
Al |  | 0.5
Ti | 0.3 | 0.7
Fe |  | 0.4
W | 13 | 16