## Sheet1
Stainless Steels XH65MB
Data Table for:Grades - Stainless Steels - XH65MB
ITEM | Standard Number | Descriptions
Elements | Min.（≥） | Max.（≤）
C |  | 0.02
Si |  | 0.15
Mn |  | 0.1
P |  | 0.02
S |  | 0.02
Cr | 14.5 | 16.5
Ni |  | remaining
Mo
Al
Ti
Fe |  | 1
W | 3 | 4