## Sheet1
Stainless Steels XH65BMTЮ
Data Table for:Grades - Stainless Steels - XH65BMTЮ
ITEM | Standard Number | Descriptions
Elements | Min.（≥） | Max.（≤）
C |  | 0.05
Si |  | 0.6
Mn |  | 0.5
P |  | 0.015
S |  | 0.012
Cr | 15 | 17
Ni |  | remaining
Mo | 3.5 | 4.5
Al | 1.2 | 1.6
Ti | 1.2 | 1.6
Fe |  | 3
W | 8.5 | 10
B |  | 0.01
Ce |  | 0.025