## Sheet1
Stainless Steels XH67MBTЮ
Data Table for:Grades - Stainless Steels - XH67MBTЮ
ITEM | Standard Number | Descriptions
Elements | Min.（≥） | Max.（≤）
C |  | 0.08
Si |  | 0.6
Mn |  | 0.5
P |  | 0.015
S |  | 0.01
Cr | 17 | 20
Ni |  | remaining
Mo | 4 | 5
Al | 1 | 1.5
Ti | 2.2 | 2.8
Fe |  | 4
W | 4 | 5
B |  | 0.01
Ce |  | 0.01