## Sheet1
Stainless Steels XH70BMTЮΦ
Data Table for:Grades - Stainless Steels - XH70BMTЮΦ
ITEM | Standard Number | Descriptions
Elements | Min.（≥） | Max.（≤）
C |  | 0.12
Si |  | 0.6
Mn |  | 0.5
P |  | 0.015
S |  | 0.009
Cr | 13 | 16
Ni |  | remaining
Mo | 2.5 | 4
Al | 2.4 | 2.9
Ti | 1.7 | 2.2
Fe |  | 5
W | 5 | 7
B |  | 0.015
V |  | 1
Ce |  | 0.02