## Sheet1
Stainless Steels XH75BMЮ
Data Table for:Grades - Stainless Steels - XH75BMЮ
ITEM | Standard Number | Descriptions
Elements | Min.（≥） | Max.（≤）
C |  | 0.12
Si |  | 0.4
Mn |  | 0.4
P |  | 0.015
S |  | 0.01
Cr | 9 | 11
Ni |  | remaining
Mo | 5 | 6.5
Al | 4 | 4.6
Ti
Fe |  | 5
W | 4.5 | 5.5
V |  | 0.7
B |  | 0.02
Ce |  | 0.01