## Sheet1
Stainless Steels XH77TЮPy
Data Table for:Grades - Stainless Steels - XH77TЮPy
ITEM | Standard Number | Descriptions
Elements | Min.（≥） | Max.（≤）
C | 0.04 | 0.08
Si |  | 0.6
Mn |  | 0.4
P
S
Cr | 19 | 22
Ni |  | remaining
Mo
Al | 0.7 | 1
Ti | 2.6 | 2.9
Fe |  | 1
B |  | 0.01
Ce |  | 0.02
Pb |  | 0.001