## Sheet1
Stainless Steels XH78T
Data Table for:Grades - Stainless Steels - XH78T
ITEM | Standard Number | Descriptions
Elements | Min.（≥） | Max.（≤）
C |  | 0.12
Si |  | 0.8
Mn |  | 0.7
P |  | 0.015
S |  | 0.012
Cr | 19 | 22
Ni |  | remaining
Mo
Al |  | 0.15
Ti | 0.15 | 0.35
Fe |  | 1