## Sheet1
Stainless Steels H70MΦB
Data Table for:Grades - Stainless Steels - H70MΦB
ITEM | Standard Number | Descriptions
Elements | Min.（≥） | Max.（≤）
C |  | 0.02
Si |  | 0.1
Mn |  | 0.5
P
S
Cr |  | 0.3
Ni |  | remaining
Mo | 25 | 27
Al
Ti |  | 0.15
Fe |  | 0.8
V | 1.4 | 1.7
W | 0.1 | 0.45